## raw_energy
gas | E | surfaces | clean | FCHO* | H* | FCHOH* | FCH2O* | FCH2OH* | H-H | FCHO-H | FCH-HO | FCHOH-H | FCH2O-H | bulk alloys | clean | FCHO* | H* | CuSAA | clean | FCHO* | H*
H2 | -6.7701867 | Ag | -186.24196 | -259.01 | -189.46 | -262.23 | -262.62 | -266.65 | -192.11621 | -261.75696 | -261.73 | -265.38196 | -265.54 | Cu3Ni1 | -271.0769 | -344.26724 | -275.04819 | Ag | -246.5271 | -319.42 | -250.21
H2O | -14.218188 | Au | -170.7294 | -243.62 | -174.07 | -247.2 | -246.64 | -251.41 | -176.7589 | -246.67 | -246.42 | -250.14 | -249.51 | Cu2Ni2 | -293.7461 | -367.56385 | -297.84511 | Au | -247.6289 | -320.53 | -251.31
FCHO | -72.005288 | Co | -442.8721 | -516.71254 | -446.89381 | -520.17092 | -520.58469 | -524.08316 | -449.825 | -520.0771 | -520.1571 | -523.3921 | -523.4621 | Cu1Ni3 | -319.23099 | -393.23129 | -323.37369 | Co | -249.272 | -322.89 | -253.33
FCH2OH | -79.535273 | Cu | -185.34345 | -258.27 | -189.06 | -261.82 | -262.4 | -265.95 | -191.89027 | -261.51 | -261.63 | -265.28 | -264.94 | Cu3Co1 | -284.58788 | -358.36742 | -288.12705 | Cr | -250.8206 | -325.0777628 | -254.882
|  | Ir | -570.63056 | -644.55987 | -574.44381 | -648.42376 | -648.28844 | -652.28799 | -577.29996 | -647.87556 | -647.82556 | -651.47056 | -651.65056 | Cu2Co2 | -333.25444 | -406.76313 | -336.75052 | Fe | -249.7161 | -323.52 | -253.84
|  | Ni | -347.59167 | -421.44 | -351.64 | -424.88 | -425.15 | -428.88 | -354.58372 | -424.81667 | -424.80334 | -428.16167 | -428.04167 | Cu1Co3 | -386.44062 | -460.25841 | -390.55993 | Ga | -247.1784098 | -320.05 | -250.78
|  | Pd | -257.21478 | -330.91 | -261.25 | -334.89 | -334.28 | -338.54 | -264.1825705 | -334.17 | -333.93 | -337.9 | -337.63 | Cu3Pt1 | -297.97916 | -371.12839 | -301.87603 | In | -246.6887 | -319.57 | -250.27
|  | Pt | -304.98425 | -378.95 | -308.93 | -382.8 | -382.41 | -386.94 | -311.834415 | -382.41 | -382.19 | -386.07 | -385.71 | Cu2Pt2 | -337.15728 | -410.76174 | -341.14148 | Ir | -252.0661 | -325.44 | -256.12
|  | Rh | -349.83602 | -424.05 | -353.82 | -427.6 | -427.61 | -431.45 | -356.7272655 | -427.47 | -427.35 | -430.75 | -430.77 | Cu1Pt3 | -377.14818 | -450.9158 | -380.92863 | Mn | -250.1102 | -324.15 | -254.22
|  | Ru | -583.99705 | -658.44094 | -588.08965 | -662.20947 | -662.34932 | -665.70829 | -591.03905 | -661.95205 | -661.93205 | -665.22705 | -665.14705 | Cu3Cr1 | -306.10467 | -380.99 | -310.03 | Mo | -252.4545 | -326.76 | -256.52
[14 empty] | Cu2Cr2 | -403.04254 | -479.06 | -408.46 | Ni | -248.5736426 | -321.77 | -252.49
[14 empty] | Cu1Cr3 | -489.27944 | -565.47 | -493.82 | Pd | -249.4394829 | -322.41 | -253.17
[14 empty] | Cu3Pd1 | -281.1272025 | -354.2737 | -284.9753 | Pt | -250.5477 | -323.51 | -254.32
[14 empty] | Cu2Pd2 | -305.5818 | -378.9337 | -309.471 | Rh | -250.8192 | -324.15 | -254.79
[14 empty] | Cu1Pd3 | -327.8788 | -401.3044 | -331.7803 | Ru | -251.5448 | -325.26 | -255.66
[18 empty] | Sn | -248.033 | -320.9 | -251.68
[18 empty] | V | -250.801 | -325.33 | -254.83
[18 empty] | Zn | -244.9666 | -317.85 | -248.62

## TS_freq
Cu_H-H | Cu_FCHO-H | Cu_FCH-HO | Cu_FCHOH-H | Cu_FCH2O-H | Au_H-H | Au_FCHO-H | Au_FCH-HO | Au_FCHOH-H | Au_FCH2O-H | Pt_H-H | Pt_FCHO-H | Pt_FCH-HO | Pt_FCHOH-H | Pt_FCH2O-H | Pd_H-H | Pd_FCHO-H | Pd_FCH-HO | Pd_FCHOH-H | Pd_FCH2O-H | Rh_H-H | Rh_FCHO-H | Rh_FCH-HO | Rh_FCHOH-H | Rh_FCH2O-H
mode 1 : 1858.699954 cm-1 | mode 1 : 3200.714429 cm-1 | mode 1 : 3220.394074 cm-1 | mode 1 : 3211.282472 cm-1 | mode 1 : 3210.602892 cm-1 | mode 1 : 1802.112745 cm-1 | mode 1 : 3206.307713 cm-1 | mode 1 : 3208.143672 cm-1 | mode 1 : 3210.660618 cm-1 | mode 1 : 3206.717875 cm-1 | mode 1 : 3970.488193 cm-1 | mode 1 : 3151.656996 cm-1 | mode 1 : 3140.483713 cm-1 | mode 1 : 3146.566718 cm-1 | mode 1 : 3135.022205 cm-1 | mode 1 : 2207.076367 cm-1 | mode 1 : 3140.462898 cm-1 | mode 1 : 3130.921978 cm-1 | mode 1 : 3147.956627 cm-1 | mode 1 : 3143.387596 cm-1 | mode 1 : 3208.712920 cm-1 | mode 1 : 3133.054989 cm-1 | mode 1 : 3129.983871 cm-1 | mode 1 : 3351.440555 cm-1 | mode 1 : 3082.233509 cm-1
mode 2 : 854.949893 cm-1 | mode 2 : 3186.568451 cm-1 | mode 2 : 3181.420451 cm-1 | mode 2 : 3188.310252 cm-1 | mode 2 : 3180.665916 cm-1 | mode 2 : 982.874653 cm-1 | mode 2 : 3194.897738 cm-1 | mode 2 : 3193.432109 cm-1 | mode 2 : 3190.246296 cm-1 | mode 2 : 3190.581969 cm-1 | mode 2 : 236.322882 cm-1 | mode 2 : 3132.776893 cm-1 | mode 2 : 3123.558566 cm-1 | mode 2 : 3133.940146 cm-1 | mode 2 : 3123.373278 cm-1 | mode 2 : 1537.586102 cm-1 | mode 2 : 3097.640792 cm-1 | mode 2 : 3117.993868 cm-1 | mode 2 : 3131.455780 cm-1 | mode 2 : 3125.700619 cm-1 | mode 2 : 1055.539214 cm-1 | mode 2 : 3118.990383 cm-1 | mode 2 : 3109.028587 cm-1 | mode 2 : 3132.075739 cm-1 | mode 2 : 3068.596493 cm-1
mode 3 : 639.359627 cm-1 | mode 3 : 3170.485257 cm-1 | mode 3 : 3159.725049 cm-1 | mode 3 : 3161.229026 cm-1 | mode 3 : 3170.702073 cm-1 | mode 3 : 596.561144 cm-1 | mode 3 : 3182.060439 cm-1 | mode 3 : 3184.051914 cm-1 | mode 3 : 3178.834520 cm-1 | mode 3 : 3176.491296 cm-1 | mode 3 : 160.367216 cm-1 | mode 3 : 3089.734272 cm-1 | mode 3 : 3084.504453 cm-1 | mode 3 : 3092.937463 cm-1 | mode 3 : 3079.659410 cm-1 | mode 3 : 747.836676 cm-1 | mode 3 : 3069.219467 cm-1 | mode 3 : 3100.291569 cm-1 | mode 3 : 3112.877046 cm-1 | mode 3 : 3102.350590 cm-1 | mode 3 : 397.932706 cm-1 | mode 3 : 3087.025433 cm-1 | mode 3 : 3084.551557 cm-1 | mode 3 : 3102.834168 cm-1 | mode 3 : 3025.900436 cm-1
mode 4 : 271.516268 cm-1 | mode 4 : 3004.280653 cm-1 | mode 4 : 2883.620367 cm-1 | mode 4 : 3135.274200 cm-1 | mode 4 : 2910.454422 cm-1 | mode 4 : 426.517130 cm-1 | mode 4 : 2842.194999 cm-1 | mode 4 : 2903.199034 cm-1 | mode 4 : 3175.331603 cm-1 | mode 4 : 3009.713151 cm-1 | mode 4 : 125.179815 cm-1 | mode 4 : 2959.868266 cm-1 | mode 4 : 2959.128232 cm-1 | mode 4 : 3079.960020 cm-1 | mode 4 : 2948.819089 cm-1 | mode 4 : 303.712240 cm-1 | mode 4 : 2922.797746 cm-1 | mode 4 : 2895.894067 cm-1 | mode 4 : 3102.366877 cm-1 | mode 4 : 2888.497245 cm-1 | mode 4 : 385.101219 cm-1 | mode 4 : 3009.335144 cm-1 | mode 4 : 2990.565230 cm-1 | mode 4 : 3090.976140 cm-1 | mode 4 : 2905.991276 cm-1
mode 5 : 175.943195 cm-1 | mode 5 : 1538.383694 cm-1 | mode 5 : 1692.960943 cm-1 | mode 5 : 3030.673459 cm-1 | mode 5 : 2876.678789 cm-1 | mode 5 : 293.809632 cm-1 | mode 5 : 1864.663267 cm-1 | mode 5 : 1846.706887 cm-1 | mode 5 : 3139.137252 cm-1 | mode 5 : 2932.959957 cm-1 | mode 5 : 93.639962 cm-1 | mode 5 : 1561.754769 cm-1 | mode 5 : 1765.882289 cm-1 | mode 5 : 2877.193451 cm-1 | mode 5 : 2901.753887 cm-1 | mode 5 : 186.971460 cm-1 | mode 5 : 1388.332318 cm-1 | mode 5 : 1518.765534 cm-1 | mode 5 : 3069.395057 cm-1 | mode 5 : 2855.036173 cm-1 | mode 5 : 119.128866 cm-1 | mode 5 : 1447.001591 cm-1 | mode 5 : 2940.080336 cm-1 | mode 5 : 2988.524834 cm-1 | mode 5 : 2534.476553 cm-1
i-mode 6 : 309.236123 cm-1 | mode 6 : 1483.296218 cm-1 | mode 6 : 1519.200665 cm-1 | mode 6 : 1548.147491 cm-1 | mode 6 : 1532.945042 cm-1 | i-mode 6 : 864.862511 cm-1 | mode 6 : 1651.839803 cm-1 | mode 6 : 1602.687416 cm-1 | mode 6 : 1626.329721 cm-1 | mode 6 : 1554.756075 cm-1 | i-mode 6 : 185.139954 cm-1 | mode 6 : 1373.368314 cm-1 | mode 6 : 1474.469473 cm-1 | mode 6 : 1505.450634 cm-1 | mode 6 : 1395.211709 cm-1 | i-mode 6 : 160.237737 cm-1 | mode 6 : 1382.566394 cm-1 | mode 6 : 1348.131086 cm-1 | mode 6 : 1420.063403 cm-1 | mode 6 : 1409.946698 cm-1 | i-mode 6 : 182.898647 cm-1 | mode 6 : 1325.677165 cm-1 | mode 6 : 1408.619944 cm-1 | mode 6 : 1456.979528 cm-1 | mode 6 : 1396.548838 cm-1
| mode 7 : 1439.739649 cm-1 | mode 7 : 1462.735036 cm-1 | mode 7 : 1448.973132 cm-1 | mode 7 : 1458.898294 cm-1 |  | mode 7 : 1541.360813 cm-1 | mode 7 : 1530.877201 cm-1 | mode 7 : 1513.233827 cm-1 | mode 7 : 1454.213918 cm-1 |  | mode 7 : 1323.921789 cm-1 | mode 7 : 1318.582082 cm-1 | mode 7 : 1391.676458 cm-1 | mode 7 : 1321.889764 cm-1 |  | mode 7 : 1288.154647 cm-1 | mode 7 : 1331.166859 cm-1 | mode 7 : 1341.100637 cm-1 | mode 7 : 1334.655185 cm-1 |  | mode 7 : 1302.352935 cm-1 | mode 7 : 1321.688109 cm-1 | mode 7 : 1376.433366 cm-1 | mode 7 : 1362.278161 cm-1
| mode 8 : 1366.872984 cm-1 | mode 8 : 1384.536796 cm-1 | mode 8 : 1393.636263 cm-1 | mode 8 : 1415.675593 cm-1 |  | mode 8 : 1440.626795 cm-1 | mode 8 : 1445.223479 cm-1 | mode 8 : 1450.619886 cm-1 | mode 8 : 1422.039783 cm-1 |  | mode 8 : 1308.650571 cm-1 | mode 8 : 1300.093702 cm-1 | mode 8 : 1319.774167 cm-1 | mode 8 : 1311.480728 cm-1 |  | mode 8 : 1271.736970 cm-1 | mode 8 : 1297.040155 cm-1 | mode 8 : 1320.010066 cm-1 | mode 8 : 1316.542860 cm-1 |  | mode 8 : 1277.889684 cm-1 | mode 8 : 1308.530275 cm-1 | mode 8 : 1305.814513 cm-1 | mode 8 : 1296.849545 cm-1
| mode 9 : 1295.948209 cm-1 | mode 9 : 1350.309613 cm-1 | mode 9 : 1360.211899 cm-1 | mode 9 : 1369.983136 cm-1 |  | mode 9 : 1397.146095 cm-1 | mode 9 : 1383.230450 cm-1 | mode 9 : 1406.444890 cm-1 | mode 9 : 1382.912962 cm-1 |  | mode 9 : 1278.410571 cm-1 | mode 9 : 1266.370338 cm-1 | mode 9 : 1304.023223 cm-1 | mode 9 : 1268.605945 cm-1 |  | mode 9 : 1234.778817 cm-1 | mode 9 : 1288.577077 cm-1 | mode 9 : 1304.660248 cm-1 | mode 9 : 1298.360587 cm-1 |  | mode 9 : 1207.311810 cm-1 | mode 9 : 1278.359514 cm-1 | mode 9 : 1291.316997 cm-1 | mode 9 : 1266.194598 cm-1
| mode 10 : 1242.270704 cm-1 | mode 10 : 1273.512726 cm-1 | mode 10 : 1308.394530 cm-1 | mode 10 : 1315.923042 cm-1 |  | mode 10 : 1352.015980 cm-1 | mode 10 : 1336.331831 cm-1 | mode 10 : 1375.595982 cm-1 | mode 10 : 1295.725151 cm-1 |  | mode 10 : 1203.940143 cm-1 | mode 10 : 1239.081866 cm-1 | mode 10 : 1276.390915 cm-1 | mode 10 : 1259.165535 cm-1 |  | mode 10 : 1169.310988 cm-1 | mode 10 : 1240.608578 cm-1 | mode 10 : 1283.476342 cm-1 | mode 10 : 1281.587152 cm-1 |  | mode 10 : 1165.775512 cm-1 | mode 10 : 1275.689064 cm-1 | mode 10 : 1274.673859 cm-1 | mode 10 : 1247.203617 cm-1
| mode 11 : 1167.997537 cm-1 | mode 11 : 1196.878801 cm-1 | mode 11 : 1243.279998 cm-1 | mode 11 : 1223.624022 cm-1 |  | mode 11 : 1240.396581 cm-1 | mode 11 : 1232.671116 cm-1 | mode 11 : 1327.486979 cm-1 | mode 11 : 1231.401296 cm-1 |  | mode 11 : 1112.933617 cm-1 | mode 11 : 1133.355896 cm-1 | mode 11 : 1268.508766 cm-1 | mode 11 : 1214.880986 cm-1 |  | mode 11 : 1121.384102 cm-1 | mode 11 : 1164.575824 cm-1 | mode 11 : 1196.460837 cm-1 | mode 11 : 1191.995111 cm-1 |  | mode 11 : 1106.377925 cm-1 | mode 11 : 1223.419587 cm-1 | mode 11 : 1252.370815 cm-1 | mode 11 : 1165.892860 cm-1
| mode 12 : 1139.708730 cm-1 | mode 12 : 1174.464301 cm-1 | mode 12 : 1159.153013 cm-1 | mode 12 : 1206.081698 cm-1 |  | mode 12 : 1181.209901 cm-1 | mode 12 : 1181.866460 cm-1 | mode 12 : 1248.488759 cm-1 | mode 12 : 1219.757518 cm-1 |  | mode 12 : 1096.161224 cm-1 | mode 12 : 1057.258432 cm-1 | mode 12 : 1187.264574 cm-1 | mode 12 : 1120.577809 cm-1 |  | mode 12 : 1017.994955 cm-1 | mode 12 : 1112.577524 cm-1 | mode 12 : 1140.631006 cm-1 | mode 12 : 1149.411210 cm-1 |  | mode 12 : 1032.037101 cm-1 | mode 12 : 1142.822247 cm-1 | mode 12 : 1194.707576 cm-1 | mode 12 : 1142.297808 cm-1
| mode 13 : 1083.630369 cm-1 | mode 13 : 1157.101687 cm-1 | mode 13 : 1141.450864 cm-1 | mode 13 : 1149.837123 cm-1 |  | mode 13 : 1147.169731 cm-1 | mode 13 : 1136.634646 cm-1 | mode 13 : 1179.540440 cm-1 | mode 13 : 1149.186421 cm-1 |  | mode 13 : 1050.432182 cm-1 | mode 13 : 1039.505268 cm-1 | mode 13 : 1139.625520 cm-1 | mode 13 : 1063.864998 cm-1 |  | mode 13 : 966.156653 cm-1 | mode 13 : 1030.182755 cm-1 | mode 13 : 1122.274891 cm-1 | mode 13 : 1082.701448 cm-1 |  | mode 13 : 973.002410 cm-1 | mode 13 : 1088.277045 cm-1 | mode 13 : 1146.844472 cm-1 | mode 13 : 1109.917014 cm-1
| mode 14 : 1009.393722 cm-1 | mode 14 : 1125.312504 cm-1 | mode 14 : 1135.827076 cm-1 | mode 14 : 1133.672089 cm-1 |  | mode 14 : 1087.116943 cm-1 | mode 14 : 1082.125308 cm-1 | mode 14 : 1149.287952 cm-1 | mode 14 : 1132.849707 cm-1 |  | mode 14 : 988.704221 cm-1 | mode 14 : 973.723237 cm-1 | mode 14 : 1083.079014 cm-1 | mode 14 : 1042.951142 cm-1 |  | mode 14 : 941.177807 cm-1 | mode 14 : 969.781012 cm-1 | mode 14 : 1107.666381 cm-1 | mode 14 : 1059.992068 cm-1 |  | mode 14 : 948.411752 cm-1 | mode 14 : 1037.429191 cm-1 | mode 14 : 1078.988176 cm-1 | mode 14 : 1040.176267 cm-1
| mode 15 : 939.122998 cm-1 | mode 15 : 1070.584918 cm-1 | mode 15 : 1114.542129 cm-1 | mode 15 : 1076.314080 cm-1 |  | mode 15 : 1011.622377 cm-1 | mode 15 : 1010.606003 cm-1 | mode 15 : 1138.238125 cm-1 | mode 15 : 1074.800344 cm-1 |  | mode 15 : 949.328868 cm-1 | mode 15 : 939.626403 cm-1 | mode 15 : 1047.125782 cm-1 | mode 15 : 1019.112847 cm-1 |  | mode 15 : 868.617448 cm-1 | mode 15 : 951.572331 cm-1 | mode 15 : 1035.728721 cm-1 | mode 15 : 1037.060661 cm-1 |  | mode 15 : 909.621577 cm-1 | mode 15 : 985.133611 cm-1 | mode 15 : 1060.173404 cm-1 | mode 15 : 1002.545185 cm-1
| mode 16 : 899.259666 cm-1 | mode 16 : 1006.705957 cm-1 | mode 16 : 1084.144427 cm-1 | mode 16 : 1018.969604 cm-1 |  | mode 16 : 948.294870 cm-1 | mode 16 : 927.043880 cm-1 | mode 16 : 1089.579890 cm-1 | mode 16 : 1016.573248 cm-1 |  | mode 16 : 901.914728 cm-1 | mode 16 : 894.823950 cm-1 | mode 16 : 978.899583 cm-1 | mode 16 : 986.951830 cm-1 |  | mode 16 : 829.384780 cm-1 | mode 16 : 858.673388 cm-1 | mode 16 : 984.368308 cm-1 | mode 16 : 986.667860 cm-1 |  | mode 16 : 871.465891 cm-1 | mode 16 : 952.481045 cm-1 | mode 16 : 1022.386154 cm-1 | mode 16 : 946.455507 cm-1
| mode 17 : 868.597442 cm-1 | mode 17 : 986.138166 cm-1 | mode 17 : 1013.522860 cm-1 | mode 17 : 998.737706 cm-1 |  | mode 17 : 929.151196 cm-1 | mode 17 : 892.437426 cm-1 | mode 17 : 1024.510723 cm-1 | mode 17 : 989.674377 cm-1 |  | mode 17 : 891.369384 cm-1 | mode 17 : 868.388672 cm-1 | mode 17 : 943.486108 cm-1 | mode 17 : 942.285120 cm-1 |  | mode 17 : 800.472119 cm-1 | mode 17 : 835.810340 cm-1 | mode 17 : 952.262865 cm-1 | mode 17 : 966.339088 cm-1 |  | mode 17 : 848.047496 cm-1 | mode 17 : 949.949637 cm-1 | mode 17 : 967.100050 cm-1 | mode 17 : 937.400757 cm-1
| mode 18 : 853.059314 cm-1 | mode 18 : 919.804649 cm-1 | mode 18 : 894.205155 cm-1 | mode 18 : 953.163695 cm-1 |  | mode 18 : 879.223407 cm-1 | mode 18 : 876.557613 cm-1 | mode 18 : 915.359337 cm-1 | mode 18 : 945.406589 cm-1 |  | mode 18 : 873.034921 cm-1 | mode 18 : 846.622299 cm-1 | mode 18 : 889.211879 cm-1 | mode 18 : 934.074784 cm-1 |  | mode 18 : 785.670218 cm-1 | mode 18 : 822.179777 cm-1 | mode 18 : 893.955563 cm-1 | mode 18 : 943.940310 cm-1 |  | mode 18 : 813.774819 cm-1 | mode 18 : 888.846780 cm-1 | mode 18 : 946.030312 cm-1 | mode 18 : 928.646519 cm-1
| mode 19 : 803.809478 cm-1 | mode 19 : 879.708617 cm-1 | mode 19 : 875.941460 cm-1 | mode 19 : 913.307561 cm-1 |  | mode 19 : 873.931923 cm-1 | mode 19 : 870.049654 cm-1 | mode 19 : 873.103647 cm-1 | mode 19 : 905.153590 cm-1 |  | mode 19 : 812.418447 cm-1 | mode 19 : 787.345554 cm-1 | mode 19 : 880.673210 cm-1 | mode 19 : 899.750601 cm-1 |  | mode 19 : 777.391862 cm-1 | mode 19 : 788.281202 cm-1 | mode 19 : 849.412900 cm-1 | mode 19 : 918.752422 cm-1 |  | mode 19 : 796.626776 cm-1 | mode 19 : 847.026746 cm-1 | mode 19 : 874.015367 cm-1 | mode 19 : 871.315353 cm-1
| mode 20 : 762.639294 cm-1 | mode 20 : 867.117971 cm-1 | mode 20 : 863.176548 cm-1 | mode 20 : 872.518779 cm-1 |  | mode 20 : 814.881742 cm-1 | mode 20 : 816.955725 cm-1 | mode 20 : 864.381342 cm-1 | mode 20 : 889.846887 cm-1 |  | mode 20 : 804.203819 cm-1 | mode 20 : 777.957037 cm-1 | mode 20 : 810.524223 cm-1 | mode 20 : 876.599534 cm-1 |  | mode 20 : 704.941274 cm-1 | mode 20 : 761.971704 cm-1 | mode 20 : 824.070222 cm-1 | mode 20 : 839.830290 cm-1 |  | mode 20 : 763.830056 cm-1 | mode 20 : 827.105721 cm-1 | mode 20 : 841.210672 cm-1 | mode 20 : 840.647014 cm-1
| mode 21 : 737.607193 cm-1 | mode 21 : 844.450705 cm-1 | mode 21 : 849.415731 cm-1 | mode 21 : 843.681766 cm-1 |  | mode 21 : 751.468343 cm-1 | mode 21 : 752.835504 cm-1 | mode 21 : 779.641910 cm-1 | mode 21 : 874.449601 cm-1 |  | mode 21 : 770.377226 cm-1 | mode 21 : 748.768500 cm-1 | mode 21 : 782.245239 cm-1 | mode 21 : 857.354275 cm-1 |  | mode 21 : 696.638975 cm-1 | mode 21 : 723.828880 cm-1 | mode 21 : 786.803028 cm-1 | mode 21 : 827.048682 cm-1 |  | mode 21 : 754.082036 cm-1 | mode 21 : 774.589286 cm-1 | mode 21 : 807.189976 cm-1 | mode 21 : 823.312830 cm-1
| mode 22 : 720.886001 cm-1 | mode 22 : 793.950019 cm-1 | mode 22 : 834.648535 cm-1 | mode 22 : 790.018670 cm-1 |  | mode 22 : 732.937602 cm-1 | mode 22 : 732.826327 cm-1 | mode 22 : 750.951916 cm-1 | mode 22 : 858.419846 cm-1 |  | mode 22 : 703.782062 cm-1 | mode 22 : 712.441927 cm-1 | mode 22 : 778.390104 cm-1 | mode 22 : 788.365230 cm-1 |  | mode 22 : 646.335630 cm-1 | mode 22 : 717.893354 cm-1 | mode 22 : 767.974882 cm-1 | mode 22 : 777.465597 cm-1 |  | mode 22 : 692.999502 cm-1 | mode 22 : 758.600267 cm-1 | mode 22 : 775.439197 cm-1 | mode 22 : 794.814954 cm-1
| mode 23 : 603.881143 cm-1 | mode 23 : 721.666340 cm-1 | mode 23 : 765.941888 cm-1 | mode 23 : 779.336456 cm-1 |  | mode 23 : 613.143107 cm-1 | mode 23 : 596.727942 cm-1 | mode 23 : 736.595440 cm-1 | mode 23 : 791.044222 cm-1 |  | mode 23 : 661.216871 cm-1 | mode 23 : 637.123841 cm-1 | mode 23 : 761.790262 cm-1 | mode 23 : 769.446026 cm-1 |  | mode 23 : 566.534427 cm-1 | mode 23 : 627.193144 cm-1 | mode 23 : 718.481807 cm-1 | mode 23 : 762.068480 cm-1 |  | mode 23 : 592.112681 cm-1 | mode 23 : 748.411393 cm-1 | mode 23 : 769.623290 cm-1 | mode 23 : 776.036385 cm-1
| mode 24 : 570.410466 cm-1 | mode 24 : 684.316290 cm-1 | mode 24 : 714.423615 cm-1 | mode 24 : 718.503119 cm-1 |  | mode 24 : 588.795095 cm-1 | mode 24 : 586.369862 cm-1 | mode 24 : 659.157009 cm-1 | mode 24 : 722.739510 cm-1 |  | mode 24 : 604.148282 cm-1 | mode 24 : 598.392937 cm-1 | mode 24 : 704.715781 cm-1 | mode 24 : 751.395962 cm-1 |  | mode 24 : 541.005999 cm-1 | mode 24 : 565.548989 cm-1 | mode 24 : 709.146331 cm-1 | mode 24 : 733.485448 cm-1 |  | mode 24 : 571.539354 cm-1 | mode 24 : 729.951302 cm-1 | mode 24 : 741.516033 cm-1 | mode 24 : 736.954649 cm-1
| mode 25 : 534.121171 cm-1 | mode 25 : 594.797027 cm-1 | mode 25 : 706.366086 cm-1 | mode 25 : 686.836751 cm-1 |  | mode 25 : 487.912072 cm-1 | mode 25 : 477.538082 cm-1 | mode 25 : 633.330797 cm-1 | mode 25 : 704.283677 cm-1 |  | mode 25 : 560.195204 cm-1 | mode 25 : 578.463218 cm-1 | mode 25 : 640.440968 cm-1 | mode 25 : 741.418653 cm-1 |  | mode 25 : 470.383736 cm-1 | mode 25 : 503.813642 cm-1 | mode 25 : 659.550002 cm-1 | mode 25 : 696.128617 cm-1 |  | mode 25 : 545.658121 cm-1 | mode 25 : 575.439690 cm-1 | mode 25 : 684.163374 cm-1 | mode 25 : 674.490211 cm-1
| mode 26 : 475.281901 cm-1 | mode 26 : 587.246222 cm-1 | mode 26 : 700.581900 cm-1 | mode 26 : 667.364407 cm-1 |  | mode 26 : 266.358221 cm-1 | mode 26 : 386.846852 cm-1 | mode 26 : 567.257268 cm-1 | mode 26 : 645.308665 cm-1 |  | mode 26 : 484.690244 cm-1 | mode 26 : 542.492220 cm-1 | mode 26 : 610.507947 cm-1 | mode 26 : 698.519318 cm-1 |  | mode 26 : 402.756691 cm-1 | mode 26 : 475.512116 cm-1 | mode 26 : 557.639199 cm-1 | mode 26 : 640.984097 cm-1 |  | mode 26 : 462.183558 cm-1 | mode 26 : 538.634360 cm-1 | mode 26 : 613.310129 cm-1 | mode 26 : 611.751117 cm-1
| mode 27 : 321.281209 cm-1 | mode 27 : 457.603273 cm-1 | mode 27 : 614.610883 cm-1 | mode 27 : 594.053249 cm-1 |  | mode 27 : 212.709235 cm-1 | mode 27 : 345.695497 cm-1 | mode 27 : 549.701474 cm-1 | mode 27 : 597.276092 cm-1 |  | mode 27 : 404.278543 cm-1 | mode 27 : 472.262503 cm-1 | mode 27 : 539.553573 cm-1 | mode 27 : 602.729833 cm-1 |  | mode 27 : 368.347653 cm-1 | mode 27 : 438.018686 cm-1 | mode 27 : 517.771498 cm-1 | mode 27 : 565.809087 cm-1 |  | mode 27 : 417.000055 cm-1 | mode 27 : 422.190914 cm-1 | mode 27 : 557.283536 cm-1 | mode 27 : 568.961890 cm-1
| mode 28 : 217.131255 cm-1 | mode 28 : 317.253911 cm-1 | mode 28 : 557.539262 cm-1 | mode 28 : 591.427932 cm-1 |  | mode 28 : 195.991278 cm-1 | mode 28 : 265.752648 cm-1 | mode 28 : 483.806101 cm-1 | mode 28 : 461.324071 cm-1 |  | mode 28 : 388.824663 cm-1 | mode 28 : 414.637064 cm-1 | mode 28 : 516.349815 cm-1 | mode 28 : 553.141553 cm-1 |  | mode 28 : 315.343485 cm-1 | mode 28 : 344.212103 cm-1 | mode 28 : 462.013210 cm-1 | mode 28 : 519.588634 cm-1 |  | mode 28 : 380.565611 cm-1 | mode 28 : 404.238257 cm-1 | mode 28 : 494.067040 cm-1 | mode 28 : 520.669148 cm-1
| mode 29 : 199.986222 cm-1 | mode 29 : 237.138764 cm-1 | mode 29 : 501.164325 cm-1 | mode 29 : 428.338753 cm-1 |  | mode 29 : 172.793093 cm-1 | mode 29 : 192.014173 cm-1 | mode 29 : 421.233841 cm-1 | mode 29 : 395.068504 cm-1 |  | mode 29 : 346.657530 cm-1 | mode 29 : 354.484953 cm-1 | mode 29 : 470.338650 cm-1 | mode 29 : 436.284150 cm-1 |  | mode 29 : 291.224659 cm-1 | mode 29 : 273.020300 cm-1 | mode 29 : 447.376719 cm-1 | mode 29 : 434.722267 cm-1 |  | mode 29 : 345.578837 cm-1 | mode 29 : 345.254103 cm-1 | mode 29 : 444.084478 cm-1 | mode 29 : 441.818992 cm-1
| mode 30 : 144.054719 cm-1 | mode 30 : 223.623470 cm-1 | mode 30 : 482.142197 cm-1 | mode 30 : 275.274550 cm-1 |  | mode 30 : 86.771708 cm-1 | mode 30 : 186.168770 cm-1 | mode 30 : 368.996248 cm-1 | mode 30 : 318.385528 cm-1 |  | mode 30 : 302.078013 cm-1 | mode 30 : 310.575009 cm-1 | mode 30 : 402.361518 cm-1 | mode 30 : 415.604500 cm-1 |  | mode 30 : 224.270596 cm-1 | mode 30 : 246.579436 cm-1 | mode 30 : 327.571217 cm-1 | mode 30 : 341.492742 cm-1 |  | mode 30 : 299.686664 cm-1 | mode 30 : 331.112414 cm-1 | mode 30 : 349.726761 cm-1 | mode 30 : 408.836174 cm-1
| mode 31 : 116.455614 cm-1 | mode 31 : 185.898334 cm-1 | mode 31 : 305.918860 cm-1 | mode 31 : 264.667924 cm-1 |  | mode 31 : 70.747502 cm-1 | mode 31 : 120.241897 cm-1 | mode 31 : 207.257719 cm-1 | mode 31 : 232.467184 cm-1 |  | mode 31 : 244.359491 cm-1 | mode 31 : 271.951260 cm-1 | mode 31 : 384.629176 cm-1 | mode 31 : 349.170916 cm-1 |  | mode 31 : 210.779790 cm-1 | mode 31 : 227.164652 cm-1 | mode 31 : 289.475075 cm-1 | mode 31 : 314.156752 cm-1 |  | mode 31 : 255.221753 cm-1 | mode 31 : 305.004328 cm-1 | mode 31 : 334.647918 cm-1 | mode 31 : 329.738393 cm-1
| mode 32 : 59.821533 cm-1 | mode 32 : 125.044618 cm-1 | mode 32 : 200.964637 cm-1 | mode 32 : 208.148796 cm-1 |  | mode 32 : 63.375370 cm-1 | mode 32 : 101.208428 cm-1 | mode 32 : 193.844365 cm-1 | mode 32 : 185.231909 cm-1 |  | mode 32 : 212.601784 cm-1 | mode 32 : 209.755972 cm-1 | mode 32 : 324.762282 cm-1 | mode 32 : 325.494218 cm-1 |  | mode 32 : 180.115735 cm-1 | mode 32 : 207.298136 cm-1 | mode 32 : 267.453159 cm-1 | mode 32 : 277.926880 cm-1 |  | mode 32 : 188.673421 cm-1 | mode 32 : 279.385296 cm-1 | mode 32 : 260.413435 cm-1 | mode 32 : 291.189985 cm-1
| mode 33 : 43.547611 cm-1 | mode 33 : 82.046011 cm-1 | mode 33 : 189.723125 cm-1 | mode 33 : 160.377195 cm-1 |  | mode 33 : 28.025357 cm-1 | mode 33 : 78.490544 cm-1 | mode 33 : 142.282571 cm-1 | mode 33 : 152.464337 cm-1 |  | mode 33 : 139.842720 cm-1 | mode 33 : 183.415817 cm-1 | mode 33 : 246.877075 cm-1 | mode 33 : 310.574915 cm-1 |  | mode 33 : 113.192114 cm-1 | mode 33 : 122.070969 cm-1 | mode 33 : 212.086301 cm-1 | mode 33 : 264.590826 cm-1 |  | mode 33 : 145.925756 cm-1 | mode 33 : 261.296249 cm-1 | mode 33 : 241.286741 cm-1 | mode 33 : 278.267457 cm-1
| mode 34 : 28.410918 cm-1 | mode 34 : 65.208819 cm-1 | mode 34 : 143.307851 cm-1 | mode 34 : 140.083394 cm-1 |  | mode 34 : 27.060891 cm-1 | mode 34 : 44.203297 cm-1 | mode 34 : 113.649213 cm-1 | mode 34 : 95.344985 cm-1 |  | mode 34 : 128.035327 cm-1 | mode 34 : 159.994089 cm-1 | mode 34 : 217.144050 cm-1 | mode 34 : 265.366771 cm-1 |  | mode 34 : 103.899691 cm-1 | mode 34 : 107.375472 cm-1 | mode 34 : 182.517402 cm-1 | mode 34 : 240.252408 cm-1 |  | mode 34 : 122.501370 cm-1 | mode 34 : 129.041720 cm-1 | mode 34 : 202.553338 cm-1 | mode 34 : 267.597205 cm-1
| mode 35 : 13.066874 cm-1 | mode 35 : 31.622801 cm-1 | mode 35 : 103.405988 cm-1 | mode 35 : 101.558972 cm-1 |  | mode 35 : 13.352472 cm-1 | mode 35 : 26.000778 cm-1 | mode 35 : 71.919944 cm-1 | mode 35 : 88.526537 cm-1 |  | mode 35 : 83.221051 cm-1 | mode 35 : 132.711546 cm-1 | mode 35 : 191.327951 cm-1 | mode 35 : 209.009933 cm-1 |  | mode 35 : 54.251677 cm-1 | mode 35 : 69.832150 cm-1 | mode 35 : 162.903983 cm-1 | mode 35 : 228.894870 cm-1 |  | mode 35 : 114.480856 cm-1 | mode 35 : 121.320259 cm-1 | mode 35 : 162.834851 cm-1 | mode 35 : 241.226001 cm-1
| i-mode 36 : 1186.999330 cm-1 | i-mode 36 : 517.414291 cm-1 | mode 36 : 80.509257 cm-1 | mode 36 : 57.651313 cm-1 |  | i-mode 36 : 409.788580 cm-1 | i-mode 36 : 522.111079 cm-1 | mode 36 : 46.332841 cm-1 | mode 36 : 78.232375 cm-1 |  | i-mode 36 : 647.223237 cm-1 | i-mode 36 : 458.921594 cm-1 | mode 36 : 151.830751 cm-1 | mode 36 : 158.119631 cm-1 |  | i-mode 36 : 835.783947 cm-1 | i-mode 36 : 622.775213 cm-1 | mode 36 : 85.156457 cm-1 | mode 36 : 115.599191 cm-1 |  | i-mode 36 : 866.049651 cm-1 | i-mode 36 : 502.061226 cm-1 | mode 36 : 112.165246 cm-1 | mode 36 : 144.380422 cm-1
|  |  | mode 37 : 36.505135 cm-1 | mode 37 : 39.476405 cm-1 |  |  |  | mode 37 : 37.668444 cm-1 | mode 37 : 38.149395 cm-1 |  |  |  | mode 37 : 120.995673 cm-1 | mode 37 : 136.905984 cm-1 |  |  |  | mode 37 : 84.103386 cm-1 | mode 37 : 114.775122 cm-1 |  |  |  | mode 37 : 100.920941 cm-1 | mode 37 : 128.451860 cm-1
|  |  | mode 38 : 30.181909 cm-1 | mode 38 : 22.077312 cm-1 |  |  |  | mode 38 : 35.067283 cm-1 | mode 38 : 25.658954 cm-1 |  |  |  | mode 38 : 75.771825 cm-1 | mode 38 : 93.140297 cm-1 |  |  |  | mode 38 : 62.921475 cm-1 | mode 38 : 87.220375 cm-1 |  |  |  | mode 38 : 62.645715 cm-1 | mode 38 : 101.248164 cm-1
|  |  | i-mode 39 : 86.313646 cm-1 | i-mode 39 : 1015.813130 cm-1 |  |  |  | i-mode 39 : 181.332953 cm-1 | i-mode 39 : 1079.027374 cm-1 |  |  |  | i-mode 39 : 630.699127 cm-1 | i-mode 39 : 1013.953176 cm-1 |  |  |  | i-mode 39 : 1062.841493 cm-1 | i-mode 39 : 753.462213 cm-1 |  |  |  | i-mode 39 : 514.051552 cm-1 | i-mode 39 : 739.464303 cm-1

## FCHOH_FCH2O
surfaces | Eads_FCHOH | Eads_FCH2O
Ag | -0.59 | -0.97
Au | -0.99 | -0.59
Co | -1.9 | -2.31
Cu | -0.98 | -1.52
Ir | -2.27 | -2.26
Ni | -1.89 | -2.16
Pb | -0.27 | -0.94
Pd | -2.22 | -1.75
Pt | -2.53 | -1.94
Rh | -2.5 | -2.39
Ru | -2.81 | -2.95

## scaling
surfaces | Eads_FCHO | Eads_FCHOH | Eads_FCH2O | Eads_FCH2OH | Eads_H
Ag | -0.75574 | -0.58618 | -0.97331 | -1.62956 | 0.1674
Au | -0.84108 | -0.98614 | -0.58777 | -1.87155 | 0.17851
Co | -1.83044 | -1.89864 | -2.31259 | -2.43106 | -0.63171
Cu | -0.90697 | -0.9802 | -1.51793 | -1.94916 | -0.2
Ir | -1.91931 | -2.26979 | -2.25788 | -2.87743 | -0.42325
Ni | -1.83845 | -1.88664 | -2.15605 | -2.50667 | -0.66113
Pd | -1.76977 | -2.21797 | -1.75178 | -2.74583 | -0.6921
Pt | -1.82248 | -2.53003 | -1.94155 | -2.95 | -0.52459
Rh | -2.2921 | -2.49965 | -2.38819 | -2.93171 | -0.57708
Ru | -2.43389 | -2.81242 | -2.95227 | -3.08 | -0.7026

## pathway
steps | Au(111) | Cu(111) | Pt(111)
dE1 | 0.29 | 0.25 | -0.79
Ea2 | 1.24 | 0.7 | 0.15
dE2 | 0.86 | 0.1 | -0.36
Ea3 | 0.09 | 0.28 | 0.29
dE3 | -0.35 | 0.08 | 0
Ea4 | 0.24 | 0.06 | 0.41
dE4 | 0.22 | -0.5 | 0.39
Ea5 | 0.2 | 0.04 | 0.47
dE5 | -0.87 | -0.53 | -0.3
Ea6 | 0.06 | 1 | 0.24
dE6 | -1.44 | 0.05 | -0.69
dE7 | -0.13 | -0.1 | 1.25