## scaling
surfaces | Eads_FCHO | Eads_FCHOH | Eads_FCH2O | Eads_FCH2OH | Eads_H
Ag | -0.75574 | -0.58618 | -0.97331 | -1.62956 | 0.1674
Au | -0.84108 | -0.98614 | -0.58777 | -1.87155 | 0.17851
Co | -1.83044 | -1.89864 | -2.31259 | -2.43106 | -0.63171
Cu | -0.90697 | -0.9802 | -1.51793 | -1.94916 | -0.2
Ir | -1.91931 | -2.26979 | -2.25788 | -2.87743 | -0.42325
Ni | -1.83845 | -1.88664 | -2.15605 | -2.50667 | -0.66113
Pd | -1.76977 | -2.21797 | -1.75178 | -2.74583 | -0.6921
Pt | -1.82248 | -2.53003 | -1.94155 | -2.95 | -0.52459
Rh | -2.2921 | -2.49965 | -2.38819 | -2.93171 | -0.57708
Ru | -2.43389 | -2.81242 | -2.95227 | -3.08 | -0.7026

## FCHOH_FCH2O
surfaces | Eads_FCHOH | Eads_FCH2O
Ag | -0.59 | -0.97
Au | -0.99 | -0.59
Co | -1.9 | -2.31
Cu | -0.98 | -1.52
Ir | -2.27 | -2.26
Ni | -1.89 | -2.16
Pb | -0.27 | -0.94
Pd | -2.22 | -1.75
Pt | -2.53 | -1.94
Rh | -2.5 | -2.39
Ru | -2.81 | -2.95

## pathway
steps | Au(111) | Cu(111) | Pt(111)
dE1 | 0.29 | 0.25 | -0.79
Ea2 | 1.24 | 0.7 | 0.15
dE2 | 0.86 | 0.1 | -0.36
Ea3 | 0.09 | 0.28 | 0.29
dE3 | -0.35 | 0.08 | 0
Ea4 | 0.24 | 0.06 | 0.41
dE4 | 0.22 | -0.5 | 0.39
Ea5 | 0.2 | 0.04 | 0.47
dE5 | -0.87 | -0.53 | -0.3
Ea6 | 0.06 | 1 | 0.24
dE6 | -1.44 | 0.05 | -0.69
dE7 | -0.13 | -0.1 | 1.25